## Aggregates
Sand | Density ssd | WA | Phi | dv_50 | Crushed/Natural (1/0) | Aspect ratio | Roughness | S_v | dv_90
DE_Granitsand_Crushed_0-2mm | 3.04 | 0.49 | 0.6 | 1.2 | 1 | 1.5 | 1.17 | 8.3 | 2
DE_Rheinsand_Natural_0-2mm | 2.57 | 0.18 | 0.66 | 0.59 | 0 | 1.35 | 1.03 | 11.25 | 1.48
USA_California_Crushed_0-4.75mm | 2.8 | 0.07 | 0.65 | 1.5 | 1 | 1.5 | 1.17 | 8.3 | 4.75
POL_Recycled_Concrete_Sand_Crushed_0-2mm | 2.27 | 7.99 | 0.65 | 0.66 | 1 | 1.51 | 1.15 | 11.02 | 1.67
POL_Dziergowice_Natural_0-2mm | 2.642 | 0.1 | 0.69 | 1.68 | 0 | 1.81 | 1.27 | 5.63 | 4.09
POL_Stoszyce_Natural_0-2mm | 2.651 | 0.1 | 0.68 | 1.01 | 0 | 1.55 | 1.18 | 7.74 | 2.24
POL_Malerzowice_Natural_0-2mm | 2.638 | 0.5 | 0.66 | 1.37 | 0 | 1.66 | 1.26 | 5.93 | 4.17
DE_Kalksteinbrechsand_Crushed_0-2mm | 2.63 | 0.42 | 0.6 | 1 | 1 | 1.5 | 1.17 | 8.3 | 2
USA_Bridgeport_Crushed_0-4.75mm | 2.72 | 0.04 | 0.67 | 1.5 | 1 | 1.5 | 1.17 | 8.3 | 4.75
X_Fra_Sand_Crushed_0-2mm | 2.7 | 0.6 | 0.62 | 0.9 | 1 | 1.2 | 1.3 | 15 | 1.9
Intermediate agg
DE_Rheinkies_Natural_2-8mm | 2.52 | 1.57 | 0.65 | 7.02 | 0 | 1.44 | 1.05 | 0.98 | 10.32
DE_Quartzite_Crushed_2-5mm | 2.64 | 0.41 | 0.57 | 3.86 | 1 | 1.47 | 1.09 | 1.71 | 5.5
DE_Edelsplitt_Crushed_2-5mm | 2.72 | 0.38 | 0.57 | 4.97 | 1 | 1.47 | 1.2 | 1.23 | 6.22
DE_Gabbro_Crushed_2-5mm | 2.83 | 0.65 | 0.57 | 3.55 | 1 | 1.41 | 1.24 | 1.85 | 5.59
USA_California_Crushed_4.75-12mm | 2.68 | 1.44 | 0.56 | 6.27 | 1 | 1.43 | 1.33 | 1.03 | 10.14
POL_Dziergowice_Natural_4-8mm | 2.597 | 1 | 0.64 | 4.48 | 0 | 1.35 | 1.05 | 1.52 | 8.11
DE_Kalksteinsplitt_Natural_2-8mm | 2.69 | 1.09 | 0.57 | 4.99 | 1 | 1.44 | 1.17 | 1.44 | 8.04
DE_Quartzite_Crushed_5-8mm | 2.64 | 0.43 | 0.57 | 7.69 | 1 | 1.45 | 1.09 | 0.86 | 9.19
DE_Gabbro_Crushed_5-8mm | 2.85 | 0.4 | 0.57 | 7.45 | 1 | 1.41 | 1.13 | 0.92 | 9.22
POL_Recycled_Concrete_Aggregate_4-8mm | 2.4 | 5.42 | 0.55 | 5.64 | 0.5 | 1.38 | 1.22 | 1.12 | 7.45
USA_Bridgeport_Crushed_4.75-9.5mmm | 2.64 | 1.46 | 0.61 | 5.6 | 1 | 1.4 | 1.25 | 1.24 | 9.67
USA_Jefferson_Crushed_4.75-9.5mm | 2.62 | 0.24 | 0.6 | 4.23 | 1 | 1.41 | 1.16 | 1.58 | 7.07
Coarse Agg
USA_Jefferson_Crushed_9.5-19mm | 2.66 | 0.23 | 0.58 | 11.16 | 1 | 1.43 | 1.28 | 0.59 | 15.74
USA_Bridgeport_Crushed_9.5-19mm | 2.63 | 1.77 | 0.62 | 8 | 1 | 1.38 | 1.13 | 0.83 | 16.15
DE_Rheinkies_Natural_8-16mm | 2.56 | 1.31 | 0.6 | 14.36 | 0 | 1.39 | 1.06 | 0.5 | 18.23
DE_Rheinkies_Natural_16-32mm | 2.62 | 0.67 | 0.6 | 24 | 0 | 1.4 | 1.14 | 0.59 | 32
DE_Quartzite_Crushed_8-16mm | 2.64 | 0.34 | 0.57 | 13.59 | 1 | 1.37 | 1.07 | 0.51 | 18.41
DE_Gabbro_Crushed_8-11mm | 2.78 | 0.32 | 0.57 | 11.02 | 1 | 1.47 | 1.21 | 0.66 | 13.75
DE_Gabbro_Crushed_11-16mm | 2.83 | 0.32 | 0.57 | 14.24 | 1 | 1.44 | 1.13 | 0.5 | 17.66
USA_California_Crushed_9.5-19mm | 2.71 | 1.36 | 0.56 | 14.12 | 1 | 1.4 | 1.15 | 0.51 | 18.91
DE_Splitt_Crushed_16-22mm | 2.9 | 0.29 | 0.57 | 19 | 1 | 1.4 | 1.14 | 0.59 | 22
DE_Splitt_Crushed_16-32mm | 2.9 | 0.22 | 0.57 | 24 | 1 | 1.4 | 1.14 | 0.59 | 32
POL_Recycled_concrete_Aggregate_8-16mm | 2.44 | 4.46 | 0.54 | 11.68 | 0.5 | 1.42 | 1.16 | 0.56 | 14.67
DE_Kalksteinsplitt_Crushed_8-16mm | 2.71 | 0.95 | 0.57 | 10.18 | 1 | 1.41 | 1.18 | 0.67 | 15.64
X_DE_TestCoarse_Crushed_9.5-19mm | 2 | 0.5 | 0.7 | 11 | 1 | 0.5 | 1.25 | 0.59 | 15
POL_Dziergowice_Natural_8-16mm | 2.57 | 1 | 0.61 | 11.44 | 0 | 1.38 | 1.06 | 0.57 | 16.9

## Cements
| Lab_Nr | [7 empty] | 77311-23 | 71741-23 | 71689-23 | 71690-23 | 76992-23 | 76991-23 | 72413-23 | 71141-23 | 72412-23 | 72714-23 | 72715-23 | 72713-23 | 72402-23 | 72403-23 | 72404-23 | 71173-23 | 73062-23 | 73064-23 | 73064-25 | 73063-23 | 91452-25 | 91453-25 | 71688-23 | 71687-23 | 72710-23 | 73065-23 | 73066-23 | 72711-23 | 72712-23 | 72716-23 | 72717-23 | 72401-23
| LIMS name | Min | Q1 | Median | Q3 | Max | Skewness | Kurtosis | Aalborg white CEM I 52,5 R | CEM I 52,5 R (Airvault) | Beaucaire CEM I 52,5 N - SR 3 CE PM-CP2 NF "HRC" | CEM I 52,5 R CE CP2 NF | Brevik CEM I 52,5 N | Brevik CEM I 52,5 R | Burglengenfeld CEM I 42,5 N | CEM I 42,5 R Burglengenfeld | Burglengenfeld CEM I 52,5 R na | Bussac CEM I 52,5 N | Bussac CEM I 52,5 R | Bussac CEM II/A-LL 42,5 N | Calusco CEM I 52,5 R | Couvrot CEM I 52,5 N | Couvrot CEM I 52,5 R | CEM II 32,5 R Couvrot | Goradzdze CEM I 42,5 R | Goradzdze CEM I 42,5 R-NA | CEM I 42,5 N-NA | Goradzdze CEM I 52,5 R | CEM I 52,5 R Batch II | CEM I 52,5 R Batch III | CEM-I 42,5 N (Hannover) | CEM-I 52.5 R (Hannover) | Logansport - Cement type IL (with limestone) | Mason City CEM IL | Mason City CEM III | Nazareth - Cement type I | Nazareth - Cement type III | Paderborn CEM I 42,5 N | Paderborn CEM I 52,5 N low alkali | Sarche CEM II/A-LL 42,5 R
| Shortname | [7 empty] | Aalborg_WPC_CEM_I_525_R | Airvault_CEM_I_525_R | Beaucaire_CEM_I_525_N_HRC | Beaucaire_CEM_I_525_R_NF | Brevik_CEM_I_525_N | Brevik_CEM_I_525_R | Burglengenfeld_CEM_I_425_N | Burglengenfeld_CEM_I_425_R | Burglengenfeld_CEM_I_525_R_NA | Bussac_CEM_I_525_N | Bussac_CEM_I_525_R | Bussac_CEM_II_425_N | Calusco_CEM_I_525_R | Couvrot_CEM_I_525_N | Couvrot_CEM_I_525_R | Couvrot_CEM_II_325_R | Gorazdze_CEM_I_425_R | Gorazdze_CEM_I_425_R_NA | CEM I 42,5 N-NA | Gorazdze_CEM_I_525_R | CEM I 52,5 R Batch II | CEM I 52,5 R Batch III | Hannover_CEM_I_425_N | Hannover_CEM_I_525_R | Logansport_type_IL_USA | Mason_City_CEM_typeIL_USA | Mason_City_type_III_USA | Nazareth_type_I_USA | Nazareth_type_III_USA | Paderborn_CEM_I_425_N | Paderborn_CEM_I_525_N_NA | Sarche_CEM_II_425_R
LOI | LOI 950 °C | 0.56 | 1.935 | 2.345 | 2.74 | 13.85 | 3.064075 | 10.8204 | 0.56 | 1.24 | 1.61 | 1.24 | 2.16 | 2.53 | 2.33 | 2.53 | 0.66 | 3.88 | 2.07 | 8.21 | 2.9 | 2.78 | 2.62 | 13.85 | 1.86 | 2.41 | 2.5 | 1.89 | 2.16 | 2.36 | 2.09 | 2.25 | 4.81 | 5 | 2.49 | 2.47 | 1.73 | 1.92 | 2.28 | 5.09
XRF | SiO2-XRF | 14.54 | 19.1725 | 19.635 | 20.5875 | 23.32 | -1.014971 | 4.673502 | 23.32 | 20.58 | 20.4 | 21.17 | 19.62 | 19.16 | 20.59 | 20.56 | 21.08 | 20.21 | 20.65 | 17.9 | 18.63 | 19.65 | 19.75 | 14.54 | 19.21 | 19.23 | 18.68 | 19.28 | 18.49 | 18.7 | 21.07 | 20.78 | 19.45 | 19.27 | 20.19 | 19.1 | 19.45 | 22.88 | 21.48 | 19.1
| Al2O3-XRF | 2.11 | 4.77 | 4.965 | 5.11 | 5.36 | -2.511543 | 6.948853 | 2.11 | 4.55 | 4.95 | 3.24 | 3.97 | 4.85 | 4.92 | 5.11 | 5.11 | 5.16 | 4.66 | 4.77 | 4.78 | 5.19 | 5.25 | 3.89 | 5.02 | 4.97 | 5.35 | 5.04 | 5.36 | 5.18 | 5.04 | 4.96 | 4.97 | 4.77 | 5.09 | 5.42 | 5.43 | 3.77 | 3.65 | 4.74
| TiO2-XRF | 0.05 | 0.2425 | 0.26 | 0.2775 | 0.38 | -1.751067 | 8.638988 | 0.05 | 0.24 | 0.28 | 0.27 | 0.24 | 0.38 | 0.27 | 0.28 | 0.25 | 0.27 | 0.25 | 0.24 | 0.27 | 0.3 | 0.31 | 0.21 | 0.26 | 0.25 | 0.26 | 0.26 | 0.24 | 0.26 | 0.28 | 0.27 | 0.35 | 0.24 | 0.25 | 0.23 | 0.23 | 0.2 | 0.22 | 0.34
| MnO-XRF | 0.02 | 0.04 | 0.065 | 0.225 | 0.97 | 3.450768 | 14.35673 | 0.02 | 0.06 | 0.1 | 0.23 | 0.97 | 0.14 | 0.08 | 0.08 | 0.07 | 0.06 | 0.06 | 0.02 | 0.06 | 0.04 | 0.04 | 0.03 | 0.23 | 0.21 | 0.26 | 0.24 | 0.31 | 0.25 | 0.03 | 0.04 | 0.04 | 0.03 | 0.03 | 0.14 | 0.12 | 0.04 | 0.05 | 0.05
| Fe2O3-XRF | 0.32 | 2.365 | 2.915 | 4.185 | 4.83 | -0.1182265 | -0.2294362 | 0.32 | 3.14 | 2.84 | 4.53 | 3.54 | 3.25 | 2.99 | 2.83 | 2.86 | 3.02 | 2.27 | 2.9 | 2.93 | 2.65 | 2.66 | 1.99 | 4.49 | 4.4 | 4.83 | 4.52 | 4.83 | 4.71 | 1.64 | 1.63 | 1.78 | 2.12 | 2.12 | 2.51 | 2.34 | 2.14 | 4.12 | 2.34
| CaO-XRF | 61.05 | 62.44 | 63.265 | 64.025 | 69.56 | 2.068921 | 7.120921 | 69.56 | 63.45 | 64.26 | 64.4 | 62.43 | 61.05 | 64.29 | 63.74 | 65.72 | 62.47 | 62.72 | 62.37 | 62.2 | 63.98 | 63.84 | 61.4 | 63.54 | 63.34 | 61.73 | 63.19 | 62.48 | 62.43 | 64.57 | 64.04 | 63.06 | 63.03 | 62.47 | 62.44 | 62.37 | 64.06 | 63.5 | 61.55
| MgO-XRF | 0.64 | 1.1375 | 1.665 | 1.9775 | 3.67 | 0.8841539 | 0.3337795 | 0.64 | 1.38 | 1.16 | 1.6 | 2.45 | 2.52 | 1.56 | 1.63 | 1.74 | 1.33 | 3.67 | 1.13 | 3.36 | 0.96 | 0.95 | 0.89 | 1.78 | 1.7 | 1.98 | 1.81 | 1.97 | 1.88 | 1 | 0.99 | 2.85 | 2.72 | 3.09 | 3.05 | 3 | 0.9 | 1.15 | 1.86
| K2O-XRF | 0.06 | 0.4075 | 0.56 | 0.7575 | 1.3 | 0.4895467 | 0.4847993 | 0.06 | 1.3 | 0.43 | 0.39 | 0.4 | 1.12 | 0.61 | 0.5 | 0.3 | 0.35 | 0.56 | 0.3 | 0.97 | 0.88 | 0.87 | 0.72 | 0.56 | 0.56 | 0.57 | 0.63 | 0.71 | 0.56 | 0.8 | 0.77 | 0.16 | 0.51 | 0.52 | 1.05 | 1.08 | 0.74 | 0.58 | 0.86
| Na2O-XRF | 0.02 | 0.0725 | 0.095 | 0.1275 | 0.44 | 2.31028 | 7.024012 | 0.18 | 0.07 | 0.1 | 0.08 | 0.24 | 0.44 | 0.11 | 0.1 | 0.08 | 0.04 | 0.13 | 0.02 | 0.25 | 0.07 | 0.07 | 0.03 | 0.09 | 0.08 | 0.1 | 0.09 | 0.1 | 0.09 | 0.16 | 0.15 | 0.12 | 0.02 | 0.03 | 0.24 | 0.23 | 0.07 | 0.06 | 0.54
| SO3-XRF | 2.48 | 2.7575 | 3.02 | 3.3375 | 3.94 | 0.4788752 | -0.6333447 | 2.48 | 3.65 | 3.77 | 2.66 | 3.39 | 3.94 | 2.75 | 2.83 | 2.72 | 3.2 | 3.26 | 2.5 | 3.27 | 3.36 | 3.47 | 2.67 | 2.88 | 2.96 | 3.2 | 2.86 | 2.93 | 3.16 | 3.08 | 3.71 | 2.78 | 2.72 | 4.36 | 3 | 3.59 | 2.81 | 2.87 | 3.2
| P2O5-XRF | 0.06 | 0.1125 | 0.145 | 0.2175 | 0.43 | 1.331418 | 2.693133 | 0.28 | 0.43 | 0.15 | 0.27 | 0.22 | 0.13 | 0.14 | 0.12 | 0.12 | 0.11 | 0.1 | 0.07 | 0.09 | 0.14 | 0.14 | 0.1 | 0.21 | 0.21 | 0.21 | 0.23 | 0.24 | 0.22 | 0.15 | 0.15 | 0.06 | 0.08 | 0.06 | 0.26 | 0.27 | 0.27 | 0.28 | 0.22
| total XRF - 950 °C | 99.51 | 99.8075 | 100.065 | 100.3175 | 100.7 | 0.1334331 | -0.8602034 | 99.57 | 100.08 | 100.05 | 100.08 | 99.63 | 99.51 | 100.65 | 100.31 | 100.7 | 100.1 | 100.39 | 100.42 | 99.71 | 100 | 99.97 | 100.3 | 100.14 | 100.32 | 99.66 | 100.02 | 99.83 | 99.8 | 99.9 | 99.74 | 100.43 | 100.5 | 100.67 | 99.91 | 99.85 | 99.8 | 100.23 | 99.89
TG | TG Calcite Content | 0.5 | 2.8 | 3.45 | 4.2 | 28.4 | 3.127075 | 10.68112 | 3.9 | 0.5 | 1.5 | 1.7 | 2.8 | 3.3 | 4.5 | 4.9 | 1.8 | 2.8 | 2.2 | 16.5 |  | 3.5 | 3.1 | 28.4 | 3.3 |  | 3.7 | 3.4 | 3.3 | 4.1 | 4.1 | 4.1 | 8 | 9.9 | 4.4 | 3.3 | 0.7 | 4 | 3.8 | 9.2
DTA | sulfate phases DTA 449 | [7 empty] | see enclosure | see enclosure | see enclosure | see enclosure | see enclosure | see enclosure | see enclosure | see enclosure | see enclosure | see enclosure | see enclosure | see enclosure | see enclosure | see enclosure | see enclosure | see enclosure | see enclosure | see enclosure | see enclosure | see enclosure | see enclosure | see enclosure | see enclosure | see enclosure | see enclosure | see enclosure | see enclosure | see enclosure | see enclosure | see enclosure | see enclosure | see enclosure
| Dihydrate - DTA | 0 | 0.55 | 1.45 | 3 | 5 | 0.3533934 | -1.164317 | 2.9 | 3 | 1.4 | 0.3 | 0.7 | 0 | 1.5 | 1 | 0.7 | 5 | 2.9 | 4.1 | 1.3 | 4 | 3.6 | 3.1 | 3 | 2.7 | 0.1 | 2.5 | 0.3 | 0.4 | 0.7 | 0.5 | 3.3 | 0.1 | 0.1 | 4 | 2.7 | 0.2 | 1.5 | 1.4
| Hemihydrate - DTA | 0 | 0.6 | 1.25 | 2.15 | 4 | 0.7387665 | -0.7949614 | 2.2 | 0.4 | 1.7 | 1.1 | 3.5 | 4 | 0.5 | 0.9 | 1.1 | 0 | 0.7 | 0.6 | 1.4 | 1.6 | 0.6 | 0.3 | 1.8 | 0.9 | 3.5 | 1.7 | 3.7 | 4 | 0.4 | 0 | 2 | 4 | 4 | 0.3 | 0.8 | 0.7 | 0.2 | 0.7
XRD | XRD - quantitative | [7 empty] | see enclosure |  | see enclosure | see enclosure | see enclosure | see enclosure | see enclosure | see enclosure | see enclosure | see enclosure | see enclosure | see enclosure |  | see enclosure | see enclosure | see enclosure | see enclosure |  | see enclosure | see enclosure | see enclosure | see enclosure | see enclosure |  | see enclosure | see enclosure | see enclosure | see enclosure | see enclosure | see enclosure | see enclosure | see enclosure
| XRD - measurement | [7 empty] | done |  | see enclosure | see enclosure | done | done | see enclosure | see enclosure | see enclosure | see enclosure | see enclosure | see enclosure | see enclosure | see enclosure | see enclosure | see enclosure | see enclosure |  | see enclosure | see enclosure | see enclosure | see enclosure | see enclosure |  | see enclosure | see enclosure | see enclosure | see enclosure | see enclosure | see enclosure | see enclosure | see enclosure
| C3S (M1) | 2.22 | 12.6 | 16.45 | 20.475 | 27.2 | -0.3038249 | -0.5619748 | 11.3 | 20.5 | 27 | 20.4 | 27.2 | 18.8 | 14 | 6.2 | 2.22 | 25.2 | 15.9 | 24.8 | 13.4 | 20.5 | 17.3 | 20 | 4.7 | 15.8 | 12.4 | 17 | 13.2 | 10 | 20 | 24.7 | 13.9 | 4.3 | 12.9 | 13.8 | 6.5 | 14.4 | 26 | 13.6
| C3S (M3) | 22.4 | 36.45 | 43.85 | 50.025 | 68.265 | 0.1271659 | -0.1902861 | 59.4 | 40.9 | 30.3 | 44.1 | 30.4 | 35.6 | 51.1 | 59.1 | 68.265 | 30.5 | 44.9 | 23.3 | 50.2 | 39 | 43.6 | 22.4 | 61.2 | 48.7 | 45.5 | 46.5 | 42.3 | 49.5 | 39.2 | 33.1 | 39.2 | 51.5 | 36.4 | 43.8 | 55.6 | 39.5 | 31.1 | 36.1
| C3S (total) | 42.3 | 56.075 | 59.5 | 64.275 | 70.7 | -0.6596086 | 1.307969 | 70.7 | 61.5 | 57.2 | 64.5 | 57.7 | 54.5 | 65.1 | 65.3 | 70.485 | 55.7 | 60.7 | 48.1 | 63.6 | 59.5 | 60.9 | 42.3 | 65.9 | 64.5 | 58 | 63.4 | 55.6 | 59.5 | 59.2 | 57.8 | 53.1 | 55.7 | 49.3 | 57.6 | 62.1 | 53.9 | 57.1 | 49.7
| C2S (beta) | 2.8 | 6 | 9.5 | 12.775 | 16.4 | 0.03790472 | -1.166857 | 16.4 | 14.8 | 16.3 | 11.4 | 11.9 | 15.4 | 7.1 | 5.7 | 5.345 | 14.6 | 10.9 | 13 | 4.1 | 9 | 9.4 | 5.9 | 2.8 | 4.6 | 8 | 5.5 | 9.6 | 6.3 | 11.7 | 12.1 | 14 | 9.4 | 18.6 | 9.7 | 8.2 | 18.6 | 13.1 | 14.7
| C2S (alpha) | 0.1 | 0.6 | 1.6 | 2.5 | 5.9 | 1.262641 | 1.666807 |  | 3.6 | 1.8 | 1.1 | 2.2 | 1.6 | 1.3 | 0.6 | 0.426 | 1.1 | 0.5 | 0.4 | 0.5 | 2.9 | 2.7 | 0.9 | 0.4 | 1.7 | 2.5 | 1.6 | 2.8 | 2.1 | 5.1 | 5.9 | 0.1 | 2.5 | 2 | 1.9 | 1.8 | 6.1 | 4.6 | 3.1
| C2S (total) | 3.2 | 7.1 | 11.9 | 14.1 | 18.4 | -0.07629897 | -1.062415 |  | 18.4 | 18.1 | 12.5 | 14.1 | 17 | 8.4 | 6.3 | 5.771 | 15.7 | 11.5 | 13.4 | 4.6 | 11.9 | 12.1 | 6.9 | 3.2 | 6.3 | 10.5 | 7.1 | 12.3 | 8.3 | 16.7 | 18 | 14.1 | 11.9 | 20.6 | 11.6 | 10 | 24.7 | 17.7 | 17.8
| C3A (cub) | 0.4 | 2 | 3.92 | 5.975 | 9.5 | 0.4748237 | -0.5590757 | 2.8 | 2.8 | 5.9 | 0.4 | 1.4 | 4 | 3.4 | 4.3 | 3.84 | 6 | 7.1 | 4.9 | 3.7 | 6.2 | 6.8 | 5 | 2 | 1.6 | 0.8 | 2 | 1.6 | 0.6 | 9.5 | 8.2 | 9.4 | 4.5 | 6.8 | 9.4 | 9.8 | 3.8 | 0.9 | 5.7
| C3A (ortho) | 0.5 | 1.425 | 2.05 | 3 | 4.5 | 0.400526 | -0.6054529 | 0.5 | 0.8 | 1.5 | 1.4 | 1.4 | 1.5 | 2.7 | 3.5 | 2.493 | 1.8 | 1.4 | 0.7 | 1.8 | 4.5 | 4 | 2.1 | 2.2 | 2.2 | 3.4 | 2 | 3.1 | 3.6 | 1.5 | 2.2 | 0.5 | 3.5 | 2.2 | 2.1 | 2.1 | 2.2 | 1.3 | 2.2
| C3A (total) | 1.8 | 4.2 | 5.85 | 7.95 | 11.1 | 0.3541931 | -0.9629827 | 3.3 | 3.6 | 7.5 | 1.8 | 2.9 | 5.5 | 6.1 | 7.8 | 6.333 | 7.7 | 8.5 | 5.6 | 5.5 | 10.8 | 10.8 | 7.1 | 4.2 | 3.8 | 4.2 | 3.9 | 4.7 | 4.2 | 11.1 | 10.5 | 10 | 8 | 9 | 11.5 | 11.8 | 6 | 2.2 | 7.9
| C4AF | 2 | 6.1 | 9.1 | 13.7 | 15.2 | -0.1129629 | -1.042273 |  | 10 | 7 | 12.9 | 13.9 | 9.9 | 9.1 | 8.4 | 10.142 | 8.2 | 6.1 | 8.3 | 10.3 | 5.9 | 6 | 4.3 | 15.2 | 13.9 | 14.3 | 15.1 | 13.7 | 14.2 | 2.1 | 2 | 3.9 | 6.8 | 6.4 | 5.4 | 5 | 5.2 | 12.4 | 6
| Free lime | 0 | 0.2 | 0.2 | 0.475 | 1.9 | 1.779802 | 2.696489 |  |  | 0.2 | 0.4 | 0.4 | 0.2 | 0.2 | 0.2 | 0.2 | 0.2 | 0.2 | 0.1 | 0.4 | 0.3 | 0.2 | 0 | 1.5 | 1 | 0.7 | 1 | 1.9 | 1 | 0.2 | 0.3 | 0.1 | 0.1 | 0.3 | 0.1 | 0.2 | 0.1 | 0.1 | 0.1
| Portlandite | 0.419 | 0.8 | 1 | 1.475 | 2.9 | 1.251809 | 1.532106 | 1.5 | 0.8 | 2.9 | 1.6 | 1.8 | 1.8 | 1.1 | 1 | 0.419 | 2.5 | 0.8 | 0.9 | 1.8 | 1 | 0.8 | 0.5 | 0.7 | 0.8 | 1.4 | 0.6 | 0.8 | 0.5 | 1.2 | 1.3 | 1.3 | 0.8 | 0.5 | 1.3 | 0.8 | 0.6 | 0.8 | 1.3
| Periclase | 0.1 | 0.325 | 0.8 | 1.45 | 3.6 | 1.504772 | 2.724156 |  |  | 0.3 | 0.4 | 1.3 | 1.7 | 0.6 | 0.6 | 0.682 | 0.1 | 3.6 | 0.1 | 2.3 | 0.3 | 0.2 | 0.2 | 0.9 | 0.8 | 1 | 0.8 | 1.5 | 1 |  |  | 2.1 | 1.5 | 2.2 | 2.2 | 2.2 | 0.2 | 0.5 | 0.7
| Arcanite | 0.2 | 0.5 | 0.5 | 0.7 | 1.6 | 1.497079 | 2.899427 |  | 1.6 | 0.4 | 0.2 |  |  | 0.5 | 0.6 | 0.364 | 0.4 | 0.5 | 0.5 | 0.7 | 1.2 | 1.1 | 0.9 | 0.7 | 0.2 | 0.5 | 0.7 | 0.6 | 0.7 | 0.5 | 0.7 | 0.5 | 0.5 | 0.7 | 1.1 | 0.9 | 0.9 | 0.7 | 0
| Aphthitalite | 0 | 0.2 | 0.2 | 0.4 | 1.7 | 2.357043 | 5.627028 |  | 0.3 | 0.2 | 0.3 | 0.3 | 1.7 | 0.1 | 0.2 | 0.311 | 0.2 | 0.6 | 0.1 | 1.4 | 0.2 | 0.2 | 0.1 | 0.1 | 0.4 | 0.4 | 0.2 | 0.2 | 0.3 | 0.7 | 0.7 | 0.1 | 0 | 0.4 | 0.9 | 0.9 | 0.1 | 0.1 | 1
| Syngenite | 0 | 0 | 0 | 0 | 2.2 | 2.420796 | 5.799525 |  |  | 0 | 0.9 |  |  | 0 | 0 | 0 | 0.9 | 1.2 | 0 | 0 | 0 | 0 | 2.2 |  | 0 | 0 | 0 | 0 | 0 |  | 0 | 0 | 0 | 0 | 0 | 1.2 | 0 | 0 | 1.3
| Anhydrite | 0 | 0 | 0.5 | 1.4 | 4.4 | 1.304662 | 0.9782545 |  |  | 1.4 | 1.2 |  |  | 2.2 | 2.6 | 2.45 | 0.1 | 0.2 | 0 | 1.1 | 0 | 0 | 0 |  | 0 | 1.1 | 0 | 0.5 | 0.7 | 3.4 | 4.4 | 0 | 0 | 2 | 0 | 0 | 3 | 3 | 0
| Dihydrate | 0.1 | 0.7 | 1.9 | 3.35 | 5.6 | 0.3892342 | -0.887321 | 2.6 | 2.7 | 1.6 | 0.8 | 0.7 |  | 1.7 | 1.3 | 0.179 | 5.6 | 3.2 | 4.1 | 1.2 | 4.1 | 3.8 | 3.8 | 3.1 | 3.1 | 0.1 | 2.1 | 0.5 | 0.5 | 0.4 |  | 3.8 | 0.7 | 0.3 | 3.3 | 3.1 | 0.4 | 1.7 | 1.6
| Hemihydrate | 0 | 0.5 | 1.05 | 1.6 | 4.3 | 0.9724728 | -0.3151243 | 1.6 | 0.5 | 1.5 | 1.1 | 4.3 | 3.8 | 0.1 | 0.5 | 1.381 | 0 | 0.9 | 0.3 | 1 | 0.8 | 0.9 | 0.3 | 1 | 1.2 | 3.1 | 1.4 | 3.4 | 3.7 | 0 | 0.5 | 1.6 | 3.5 | 3.7 | 0.2 | 0.8 | 0.5 | 0 | 1.6
| Quartz | 0.1 | 0.1 | 0.2235 | 0.3 | 0.6 | 0.855782 | 0.05669939 |  |  | 0.1 | 0.1 | 0.1 | 0.2 | 0.5 | 0.5 | 0.247 | 0.3 | 0.1 | 0.3 | 0.3 | 0.1 | 0.1 | 0.1 | 0.3 | 0.2 | 0.6 | 0.2 | 0.3 | 0.3 | 0.2 | 0.3 | 0.5 | 0.2 | 0 | 0 | 0 | 0.7 | 0.2 | 0.1
| Calcite | 0.4 | 2.1 | 3.65 | 4.2 | 31.3 | 3.299606 | 12.1681 | 3.7 | 0.6 | 0.4 | 0.9 | 1.9 | 3.3 | 3.7 | 4 | 0.473 | 0.4 | 0.8 | 17.5 | 4.4 | 3.5 | 2.8 | 31.3 | 2.7 | 3.7 | 4.2 | 2.7 | 3.9 | 4.8 | 4.2 | 3.6 | 7.9 | 8.8 | 3.8 | 3.9 | 0.4 | 3.5 | 3.3 | 9.6
| Dolomite | 0.2 | 0.4 | 0.8 | 0.85 | 2.1 | 1.177139 | 2.009501 | 0.2 |  | 1.1 | 0.5 | 0.7 | 0.5 | 0.8 | 0.8 | 0.553 | 2.1 | 1 | 0.8 | 1.5 | 0.3 | 0.2 | 0.2 | 0.8 | 0.3 | 0.3 | 0.8 | 0.8 | 0.8 |  |  | 0.9 | 1.4 | 0.8 | 0.9 | 0.7 | 0.2 | 0.4 | 1.4
Physics | density | 2.99 | 3.1025 | 3.125 | 3.16 | 3.2 | -0.919386 | 1.196543 | 3.11 | 3.11 | 3.2 | 3.12 | 3.13 | 3.09 | 3.15 | 3.14 | 3.18 | 3.03 | 3.11 | 3.06 | 3.13 | 3.1 | 3.1 | 2.99 | 3.16 | 3.16 | 3.17 | 3.17 | 3.17 | 3.16 | 3.13 | 3.11 | 3.07 | 3.12 | 3.15 | 3.12 | 3.11 | 3.16 | 3.17 | 3.1
| BET | 0.96 | 1.16 | 1.4 | 1.72 | 2.13 | 0.2995803 | -1.18426 | 1.05 | 1.05 | 1.16 | 1.62 | 1.79 | 1.91 | 1.12 | 1.16 | 1.76 | 2.13 | 1.67 | 1.8 | 1.72 | 1.17 | 1.27 | 1.9 | 1.04 | 1.18 | 1.24 | 1.4 | 1.69 | 1.52 | 0.96 |  | 1.22 | 1.55 | 2.03 | 1 | 1.26 | 0.95 | 1.33 | 1.28
| Blaine | 3250 | 4162.5 | 4690 | 5037.5 | 5930 | -0.1687 | -0.6616347 | 4140 | 4910 | 4500 | 5120 | 4520 | 5530 | 3540 | 3610 | 5660 | 5070 | 5350 | 4640 | 4890 | 4380 | 4740 | 5390 | 3680 | 3820 | 3690 | 4810 | 4860 | 4940 | 3250 | 5930 | 4230 | 4550 | 6330 | 3650 | 4340 | 3550 | 5200 | 4190
| PSD (Malvern-wet) | [7 empty] | see enclosure |  | see enclosure | see enclosure | see enclosure | see enclosure | see enclosure | see enclosure | see enclosure | see enclosure | see enclosure | see enclosure | see enclosure | see enclosure | see enclosure | see enclosure | see enclosure |  | see enclosure |  |  | see enclosure | see enclosure |  | see enclosure |  |  | see enclosure | see enclosure | see enclosure | see enclosure | see enclosure
| Surface_Area_Laser_PSD | 426.3 | 488.1 | 510.2 | 533.2 | 645.4 | 0.48675 | 0.5977676 |  | 505.6 |  |  | 527.4 | 604.3 |  | NA |  | 506.8 | 547.3 | 510.2 |  |  |  | NA | 426.3 | 434.9 | 434.9 | 533.2 | 533.2 | 533.2 |  | 645.4 | 475.7 | 500.5 | 673.5 | 422.9 | 465.4 | 385.2 | 568.1
| Blaine_BET_PSD_Av_Surf | 3524.85 | 4100.8 | 4698.783 | 5007.35625 | 5931.61324 |  |  | 4045.5625 | 4502.631 | 4318.1 | 5015.075 | 4854.43248 | 5493.98486 | 3804.45 | 3873.1 | 5402.85 | 5419.1125 | 5172.1375 | 4926.5 | 4984.2 | 4266.5125 | 4530.6375 | 5385.625 | 3844.08426 | 3995.61398 | 3995.61398 | 4750.14264 | 4750.14264 | 4750.14264 | 3524.85 | 5931.61324 | 4279.70614 | 4647.423 | 6039.948 | 3801.235 | 4307.252 | 3624.365 | 4947.80162 | 4264.05
| dv_10_Laser_PSD | 1.04 | 1.37 | 1.52 | 1.66 | 1.86 | -0.4709877 | -0.2206555 | 1.86 | 1.68 |  |  | 1.39 | 1.31 | 1.56 | 1.66 | 1.04 |  |  | 1.46 | 1.3 |  |  | 1.48 | 1.75 | 1.66 | 1.66 |  |  |  |  | 1.22 | 1.65 | 1.41 | [5 empty] | 1.52
| dv_50_Laser_PSD | 6.88 | 9.7425 | 10.6 | 12.15 | 15.7 | 0.4354415 | -0.3533839 | 10.4 | 9.7 | 9.5 | 10.5 | 10.7 | 8.6 | 15.6 | 15.6 | 6.89 | 11 | 9.05 | 11.7 | 9.14 | 11.4 | 10.1 | 11.4 | 14.2 | 14.1 | 14.1 | 9.87 | 9.87 | 9.87 | 15.7 | 6.88 | 11.5 | 12.3 | 7.46 | 13.3 | 11.6 | 15.1 | 7.75 | 12.2
| dv_90_Laser_PSD | 20.8 | 32.2 | 34.8 | 43.525 | 52.2 | 0.2880699 | -0.4422868 | 35.7 | 32 | 34.1 | 34.7 | 34.7 | 27.9 | 52.2 | 51.3 | 22.5 | 34.9 | 27.9 | 43.6 | 31.6 | 35.6 | 32.3 | 35.6 | 45.1 | 46.5 | 46.5 | 32.2 | 32.2 | 32.2 | 51.5 | 20.8 | 38.6 | 43.3 | 25 | 41.9 | 39.3 | 44 | 22.9 | 44.4
| D_32_Laser_PSD | 2.79 | 3.55 | 3.815 | 4.09 | 4.65 | -0.04829201 | -0.326954 | 4.06 | 3.79 | 3.27 | 3.64 | 3.63 | 3.21 | 4.41 | 4.65 | 2.79 | 3.91 | 3.52 | 3.84 | 3.47 | 3.95 | 3.63 | 3.95 | 4.45 | 4.34 | 4.34 | 3.55 | 3.55 | 3.55 | 4.65 | 2.99 | 4.1 | 3.84 | 2.83 | 4.55 | 4.15 | 4.93 | 3.33 | 4.11
| D_43_Laser_PSD | 9.25 | 13.8 | 15 | 18 | 21.9 | 0.2921326 | -0.3955546 | 15.5 | 13.9 | 14.1 | 14.9 | 14.8 | 12.1 | 21.9 | 21.6 | 9.65 | 15.1 | 12.2 | 17.7 | 13.5 | 15.4 | 13.9 | 15.4 | 19.4 | 19.8 | 19.8 | 13.8 | 13.8 | 13.8 | 21.8 | 9.25 | 16.3 | 18.1 | 10.6 | 18.4 | 16.9 | 19.9 | 11 | 18.3
| Breite | 2.849 | 3.069 | 3.125 | 3.20625 | 3.586 | 0.7841833 | 1.446394 | 3.253 | 3.124 | 3.466 | 3.164 | 3.123 | 3.087 | 3.235 | 3.179 | 3.11 | 3.023 | 2.914 | 3.586 | 3.317 | 3.001 | 3.055 | 3.001 | 3.063 | 3.18 | 3.18 | 3.125 | 3.125 | 3.125 | 3.166 | 2.849 | 3.215 | 3.398 | 3.216 | 3.001 | 3.237 | 2.786 | 2.773 | 3.518
| RR_x_Laser_PSD | 9.7 | 14.2625 | 15.385 | 18.0375 | 22.84 | 0.3139968 | -0.2120568 | 15.37 | 14.21 | 14.13 | 15.21 | 15.4 | 12.32 | 22.51 | 22.71 | 9.82 | 15.79 | 12.94 | 17.91 | 13.3 | 16.09 | 14.42 | 16.09 | 20.28 | 20.2 | 20.2 | 15.15 | 15.15 | 15.15 | 22.84 | 9.7 | 16.84 | 18.08 | 10.81 | 18.87 | 17 | 20.88 | 10.76 | 18.16
| RR_n_Laser_PSD | 0.81 | 0.89 | 0.91 | 0.94 | 1.07 | 0.5510323 | 0.01147061 | 1.07 | 1.04 | 0.84 | 0.91 | 0.91 | 0.97 | 0.82 | 0.83 | 0.94 | 0.95 | 1.03 | 0.81 | 0.91 | 0.91 | 0.91 | 0.91 | 0.91 | 0.89 | 0.89 | 0.94 | 0.94 | 0.94 | 0.85 | 1.06 | 0.93 | 0.84 | 0.89 | 0.97 | 0.97 | 0.98 | 1.12 | 0.87
Strength | weight of specimen 1 d | 1711.3 | 1735.975 | 1753.15 | 1763.675 | 1789.3 | -0.2236534 | -0.2521594 | 1789.3 | 1756.5 | 1765.9 | 1750.5 | 1787.2 | 1764.8 | 1759.7 | 1772 | 1724.7 | 1734.4 | 1730.1 | 1755.2 | 1763.6 | 1750.3 | 1741.5 | 1729.2 | 1770.5 | 1759.3 | 1763.7 | 1763.5 | 1749.4 | 1751.1 | 1740.7 | 1731.9 | 1711.8 | 1711.3 | 1710.4 | 1771.5 | 1757.7 | 1776.8 | 1741.1 | 1763.1
| weight of specimen 2 d | 1703.2 | 1750.8 | 1762.35 | 1777.575 | 1799.6 | -0.6821447 | 1.066685 | 1799.1 | 1783.8 | 1770.3 | 1772.5 | 1799.6 | 1789 | 1783.2 | 1779.7 | 1742 | 1749.7 | 1740.6 | 1762.3 | 1777.8 | 1758.7 | 1759.6 | 1745.9 | 1776.5 | 1776.9 | 1776.2 | 1761.4 | 1759.2 | 1762.4 | 1754.1 | 1743.7 | 1703.2 | 1732.4 | 1735.3 | 1782 | 1780.1 | 1793.3 | 1752.6 | 1772.3
| weight of specimen 7 d | 1720.7 | 1763.575 | 1771.65 | 1779.275 | 1811.7 | -0.3544196 | 0.8478081 | 1811.7 | 1771.8 | 1772.1 | 1774.2 | 1806.1 | 1785.6 | 1776.9 | 1794.5 | 1755.9 | 1763.4 | 1761.1 | 1768.5 | 1786.7 | 1771.9 | 1771.5 | 1730.9 | 1765.8 | 1788.3 | 1779.5 | 1778.6 | 1764.1 | 1764.7 | 1765.5 | 1750 | 1720.7 | 1738.5 | 1755.4 | 1784.7 | 1793.8 | 1793.1 | 1749 | 1784.4
| weight of specimen 28 d | 1732.5 | 1759.4 | 1775.4 | 1786.2 | 1817.2 | 0.1895055 | 0.1423238 | 1809.1 | 1788.8 | 1780.5 | 1787.2 | 1817.2 | 1776.5 | 1788.8 | 1802.4 | 1767.8 | 1754.8 | 1754.2 | 1757.7 | 1776.4 | 1774.1 | 1763.7 | 1745.9 | 1785.2 | 1781.2 |  | 1769.2 |  |  | 1775.4 | 1759.7 | 1732.5 | 1759.1 | 1743.9 | 1785.1 | 1788.4 | 1794.6 | 1766.8 | 1779.5
| flexural strength 1 d | 1.6 | 3.725 | 4.45 | 5.375 | 7.1 | -0.1039034 | -0.3651647 | 5.2 | 6 | 4.1 | 6 | 4.3 | 6.5 | 3.7 | 3.2 | 5.3 | 5.3 | 6.1 | 3.8 | 5.8 | 5.4 | 5.3 | 3.2 | 3.2 | 3 | 1.6 | 4.6 | 4.1 | 4.6 | 4.2 | 7.1 | 2.9 | 3.9 | 5.5 | 5.3 | 5.6 | 3.7 | 4.6 | 5.3
| flexural strength 2 d | 3.9 | 5.325 | 6.35 | 7.075 | 8.6 | 0.04082878 | -0.478588 | 6.5 | 7.8 | 6 | 6.6 | 5.6 | 7.8 | 5.7 | 5.3 | 7.4 | 6.4 | 7 | 5.2 | 7.1 | 7.1 | 7.2 | 4.5 | 5.1 | 5.4 | 3.9 | 6.3 | 6.7 | 6.4 | 5.6 | 8.6 | 4.6 | 5 | 6.5 | 6.6 | 6.9 | 5.1 | 6.5 | 6.5
| flexural strength 7 d | 5.8 | 7.5 | 7.9 | 8.375 | 8.7 | -1.12422 | 1.446619 | 8.4 | 7.7 | 7.9 | 7.8 | 7.9 | 8.3 | 7.9 | 7.4 | 8.7 | 7.2 | 7.5 | 7.1 | 8.3 | 8.4 | 8.2 | 5.8 | 7.9 | 7.9 | 6.8 | 8.5 | 8.6 | 8.4 | 7.6 | 8.5 | 6.6 | 7.5 | 7.7 | 8.3 | 7.6 | 7.8 | 7.7 | 7.9
| flexural strength 28 d | 6.7 | 8.5 | 8.8 | 9 | 9.7 | -1.54575 | 3.784562 | 9 | 8.6 | 9.5 | 8.8 | 9.2 | 8.8 | 8.5 | 8.8 | 8.5 | 9 | 8.4 | 8.3 | 8.8 | 9.7 | 9.2 | 6.7 | 8.9 | 8.7 |  | 8.6 |  |  | 8.5 | 9.4 | 7.3 | 8.7 | 9.3 | 8.6 | 8.3 | 8.6 | 8.4 | 9
| compressive strength 1d | 6 | 14.2 | 19.65 | 27.3 | 38.4 | 0.3520675 | -0.5858842 | 22.6 | 28.9 | 17.7 | 29.5 | 19.7 | 32.5 | 14.5 | 12.5 | 27.4 | 21.2 | 30.6 | 14.1 | 30.1 | 25.4 | 27 | 12.2 | 13.1 | 13.1 | 6 | 19.6 | 16.7 | 20.4 | 16.9 | 38.4 | 11.3 | 16.5 | 28.2 | 22.8 | 26.8 | 14.1 | 20.5 | 21.9
| compressive strength 2d | 19.5 | 26.675 | 33.85 | 41.1 | 50.5 | 0.07639303 | -1.00511 | 37.9 | 42.5 | 31.5 | 40.8 | 31.3 | 41.2 | 26.5 | 25 | 41.9 | 32.9 | 42.3 | 24.8 | 44.1 | 39.9 | 42.2 | 21.6 | 25.2 | 27.2 | 19.5 | 34.8 | 35.3 | 36.7 | 28.5 | 50.5 | 24.2 | 28.1 | 42 | 35.7 | 37.5 | 26.2 | 35.3 | 34.2
| compressive strength 7d | 32.1 | 47.075 | 51.25 | 57.95 | 64.9 | -0.4948252 | 0.4142944 | 59.6 | 54.7 | 50.4 | 55.5 | 50.4 | 49.5 | 47.9 | 46.8 | 62.3 | 50.8 | 58.2 | 45.2 | 54.1 | 57.2 | 57.2 | 32.1 | 46.7 | 51.2 | 41.6 | 59.9 | 63 | 62.3 | 46.7 | 64.9 | 42.9 | 51.3 | 55.9 | 53.1 | 50.4 | 47 | 52.6 | 45.3
| compressive strength 28d | 37.8 | 59 | 62.7 | 68.8 | 73.3 | -1.383351 | 3.125922 | 70.5 | 68.8 | 68.8 | 64 | 61.9 | 59.1 | 58.2 | 58.9 | 69.9 | 63.3 | 68.9 | 54.8 | 62.7 | 66 | 66.4 | 37.8 | 60.6 | 60.8 |  | 69.8 |  |  | 57.1 | 73.3 | 49.8 | 60 | 68.2 | 62.6 | 58.7 | 59.3 | 65.4 | 54.2
| Lab_Nr | [7 empty] | 77311-23 | 71741-23 | 71689-23 | 71690-23 | 76992-23 | 76991-23 | 72413-23 | 71141-23 | 72412-23 | 72714-23 | 72715-23 | 72713-23 | 72402-23 | 72403-23 | 72404-23 | 71173-23 | 73062-23 | 73064-23 | 73064-25 | 73063-23 | 91452-25 | 73063-25 | 71688-23 | 71687-23 | 72710-23 | 73065-23 | 73066-23 | 72711-23 | 72712-23 | 72716-23 | 72717-23 | 72401-23
| Short_Name | [7 empty] | Aalborg_WPC_CEM_I_525_R | Airvault_CEM_I_525_R | Beaucaire_CEM_I_525_N_HRC | Beaucaire_CEM_I_525_R_NF | Brevik_CEM_I_525_N | Brevik_CEM_I_525_R | Burglengenfeld_CEM_I_425_N | Burglengenfeld_CEM_I_425_R | Burglengenfeld_CEM_I_525_R_NA | Bussac_CEM_I_525_N | Bussac_CEM_I_525_R | Bussac_CEM_II_425_N | Calusco_CEM_I_525_R | Couvrot_CEM_I_525_N | Couvrot_CEM_I_525_R | Couvrot_CEM_II_325_R | Gorazdze_CEM_I_425_R | Gorazdze_CEM_I_425_R_NA | CEM I 42,5 N-NA | Gorazdze_CEM_I_525_R | CEM I 52,5 R Batch II | CEM I 52,5 R Batch III | Hannover_CEM_I_425_N | Hannover_CEM_I_525_R | Logansport_type_IL_USA | Mason_City_CEM_typeIL_USA | Mason_City_type_III_USA | Nazareth_type_I_USA | Nazareth_type_III_USA | Paderborn_CEM_I_425_N | Paderborn_CEM_I_525_N_NA | Sarche_CEM_II_425_R
| AvCalc_Dolomite | 0.55 | 3.2875 | 3.925 | 5.1625 | 30.05 | 3.195133 | 11.29874 | 4 | 0.55 | 2.05 | 1.8 | 3.05 | 3.8 | 4.9 | 5.25 | 1.6895 | 3.7 | 2.5 | 17.8 | 5.9 | 3.8 | 3.15 | 30.05 | 3.8 | 4 | 4.25 | 3.85 | 4.4 | 5.25 | 4.15 | 3.85 | 8.85 | 10.75 | 4.9 | 4.5 | 1.25 | 3.95 | 3.95 | 10.8
| Average_Dihydrate_XRD_DTA | 0 | 0.5125 | 1.55 | 3.05 | 5.3 | 0.4265065 | -1.027183 | 2.75 | 2.85 | 1.5 | 0.55 | 0.7 | 0 | 1.6 | 1.15 | 0.4395 | 5.3 | 3.05 | 4.1 | 1.25 | 4.05 | 3.7 | 3.45 | 3.05 | 2.9 | 0.1 | 2.3 | 0.4 | 0.45 | 0.55 | 0.5 | 3.55 | 0.4 | 0.2 | 3.65 | 2.9 | 0.3 | 1.6 | 1.5
| Average_Hemihydrate_XRD_DTA | 0 | 0.5125 | 1.2 | 1.875 | 3.9 | 0.8646049 | -0.6381469 | 1.9 | 0.45 | 1.6 | 1.1 | 3.9 | 3.9 | 0.3 | 0.7 | 1.2405 | 0 | 0.8 | 0.45 | 1.2 | 1.2 | 0.75 | 0.3 | 1.4 | 1.05 | 3.3 | 1.55 | 3.55 | 3.85 | 0.2 | 0.25 | 1.8 | 3.75 | 3.85 | 0.25 | 0.8 | 0.6 | 0.1 | 1.15
| Na2Oeq | 0.2174 | 0.36242 | 0.48677 | 0.62364 | 1.17696 | 1.180075 | 1.825485 | 0.21948 | 0.9254 | 0.38294 | 0.33662 | 0.5032 | 1.17696 | 0.51138 | 0.429 | 0.2774 | 0.2703 | 0.49848 | 0.2174 | 0.88826 | 0.64904 | 0.64246 | 0.50376 | 0.45848 | 0.44848 | 0.47506 | 0.50454 | 0.56718 | 0.45848 | 0.6864 | 0.65666 | 0.22528 | 0.35558 | 0.37216 | 0.9309 | 0.94064 | 0.55692 | 0.44164 | 1.10588

## Limestones
Shortname | Commercial name | Density | Blaine | Methylene Blue
WK-Mehl | WK-Mehl | 2.72 | 3870 | 0
Lhoist | Lhoist | 2.74 | 4610 | 0.2
Omya_Fine_dv50_2.5um | Betocarb F | 2.7 | 13500 | 1
Omya_Medium_dv50_13um | Betocarb HP | 2.7 | 5000 | 1
X_Limestone_test_MEDIUM_dv50um | LimestoneTest | 11 | 1 | 1